## Feuil1
Essai de traction
Eprouvette :
Diam : | 18 | mm
L : | 250 | mm
domaine élastique
F [kN] | 0 | 51.8 | 72 | 93.2 | 109 | 141.6 | 149.6 | 161 | 170 | 177.2 | 186.6 | 197.6 | 214.4 | 227 | 235 | 242 | 246.6
ΔL [mm] mesurée | 0 | 0.255 | 0.35 | 0.46 | 0.535 | 0.76 | 1.01 | 1.52 | 2.03 | 2.54 | 3.55 | 5.08 | 7.62 | 10.16 | 12.7 | 15.24 | 17.8
ΔL [mm] théorique (FL/ES) |  | 0.2541712 | 0.3532882 | 0.4573119 | 0.534839 | 0.6948001 | 0.7340543 | 0.7899916 | 0.8341526 | 0.8694814 | 0.9156052 | 0.9695797 | 1.052014 | 1.113839 | 1.153093 | 1.187441 | 1.210012
Section [mm²] : | 254.469 | mm²
ε [%] | 0% | 0.102% | 0.14% | 0.184% | 0.214% | 0.304% | 0.404% | 0.608% | 0.812% | 1.016% | 1.42% | 2.032% | 3.048% | 4.064% | 5.08% | 6.096% | 7.12%
σ [Mpa] | 0 | 203.5611 | 282.9421 | 366.2529 | 428.3429 | 556.4528 | 587.8909 | 632.69 | 668.0578 | 696.352 | 733.2917 | 776.5189 | 842.5388 | 892.0536 | 923.4916 | 950.9999 | 969.0768
E expérimentation = |  | 199569.7 | 202101.5 | 199050.5 | 200160.2
Emoyen = | 200220.5 | MPa
Acier à haute teneur en carbone (CES Edupack) |  |  |  |  | E= | 207500 | Mpa
ε [%] | 0% | 0.1% | 18.5%
σ [Mpa] | 0 | 207.5 | 1095